## HEA
Alloy Composition | d | DHmix | Sc | w | eRMS | VEC | Phase detected
Al0.5CoCrCuFeNiTi0.2 | 4.93 | -4.15 | 1.86 | 17.41 | 0.0487 | 8.12 | FCC
Al0.3CoCrFeNi | 3.76 | -7.27 | 1.54 | 19.99 | 0.037 | 7.88 | FCC
Al0.5CrCuFeNi2 | 4.2 | -2.51 | 1.52 | 20.44 | 0.0414 | 8.45 | FCC
CoCrFeNi | 0.3 | -3.75 | 1.39 | 3583.31 | 0.0039 | 8.25 | FCC
CoFeMnNi | 3.55 | -4 | 1.39 | 24.51 | 0.0353 | 8.5 | FCC
CoCrMnNi | 3.45 | -5.5 | 1.39 | 23.99 | 0.0343 | 8 | FCC
CoCrFeNiPd | 4.46 | -7.04 | 1.61 | 15.95 | 0.0446 | 8.8 | FCC
CoCrCu0.5FeNi | 0.84 | 0.49 | 1.58 | 627.5 | 0.0083 | 8.56 | FCC
CuNiCoFeCrAl0.5V0.2 | 4.15 | -2.5 | 1.86 | 26.49 | 0.0409 | 8.16 | FCC
CuNiFeCrMo | 3.58 | 4.64 | 1.61 | 28.97 | 0.0356 | 8.2 | FCC
CuNiCoFe | 1.14 | 5 | 1.39 | 223.55 | 0.0114 | 9.5 | FCC
CuNiCoFeMn | 3.18 | 1.76 | 1.61 | 41.04 | 0.0316 | 9 | FCC
CuNi2FeMn2Cr | 3.57 | -0.49 | 1.55 | 33.58 | 0.0356 | 8.43 | FCC
CuNi2FeCrAl0.2 | 2.94 | 0.12 | 1.44 | 44.59 | 0.0289 | 8.77 | FCC
CuNi2FeCrAl0.4 | 3.86 | -1.7 | 1.5 | 24.87 | 0.0381 | 8.56 | FCC
CuNi2FeCrAl0.5 | 4.2 | -2.51 | 1.52 | 20.44 | 0.0414 | 8.45 | FCC
Cu0.75NiCoFeCrAl0.25 | 3.25 | -0.71 | 1.72 | 42.39 | 0.032 | 8.4 | FCC
Cu0.5NiCoFeAl0.5Cr | 4.37 | -4.6 | 1.75 | 20.16 | 0.0431 | 8 | FCC
Cu0.5NiCoCrAl0.5Fe2 | 4.08 | -3.53 | 1.68 | 23.06 | 0.0403 | 8 | FCC
Cu0.5NiCoCrAl0.5Fe3 | 3.84 | -2.84 | 1.57 | 24.99 | 0.0379 | 8 | FCC
Cu0.5NiCoCrAl0.5Fe3.5 | 3.74 | -2.58 | 1.52 | 25.76 | 0.0368 | 8 | FCC
FeCoNiCrCu | 1.03 | 3.2 | 1.61 | 369.34 | 0.0103 | 8.8 | FCC
FeNi2CrCuAl0.2 | 2.94 | 0.12 | 1.44 | 44.59 | 0.0289 | 8.77 | FCC
FeCrMnNiCo | 3.27 | -4.16 | 1.61 | 34.71 | 0.0325 | 8 | FCC
FeCoNiCrCuAl0.3 | 3.42 | 0.16 | 1.79 | 44.96 | 0.0337 | 8.47 | FCC
FeCoNiCrCuAl0.5 | 4.17 | -1.52 | 1.77 | 25.77 | 0.0411 | 8.27 | FCC
FeNi2CrCuAl0.6 | 4.49 | -3.27 | 1.53 | 17.39 | 0.0443 | 8.36 | FCC
NiCoFeCrMo0.3 | 2.38 | -4.15 | 1.54 | 62.1 | 0.0235 | 8.09 | FCC
NiCoFeCrMo0.1Al0.3 | 3.9 | -7.26 | 1.62 | 20.05 | 0.0385 | 7.84 | FCC
NiCoFeCrAl0.25 | 3.48 | -6.75 | 1.53 | 23.78 | 0.0342 | 7.94 | FCC
NiCoFeCrAl0.3 | 3.76 | -7.27 | 1.54 | 19.99 | 0.037 | 7.88 | FCC
NiCoFeCrAl0.375 | 4.12 | -7.99 | 1.56 | 16.16 | 0.0406 | 7.8 | FCC
VcuFeCoNi | 2.2 | -2.24 | 1.61 | 84.95 | 0.022 | 8.6 | FCC
TaNbHfZrTi | 4.99 | 2.72 | 1.61 | 16.9 | 0.0499 | 4.4 | BCC
TaNbVTi | 3.93 | -0.25 | 1.39 | 26.07 | 0.0397 | 4.75 | BCC
TaNbVTiAl0.25 | 3.83 | -4.82 | 1.53 | 25.84 | 0.0387 | 4.65 | BCC
TaNbVTiAl0.5 | 3.74 | -8.4 | 1.58 | 24.28 | 0.0377 | 4.56 | BCC
TaNbVTiAl1.0 | 3.57 | -13.44 | 1.61 | 20.38 | 0.036 | 4.4 | BCC
WnbMoTa | 2.31 | -6.5 | 1.39 | 60.87 | 0.0231 | 5.5 | BCC
WnbMoTaV | 3.15 | -4.64 | 1.61 | 41.18 | 0.0315 | 5.4 | BCC
Al20Li20Mg10Sc20Ti30 | 5.16 | -0.4 | 1.56 | 16.17 | 0.0515 | 2.8 | HCP
GdTbDyTmLu | 5.07 | 0 | 1.61 | 18.76 | 0.0515 | 3 | HCP
HoDyYGdTb | 0.81 | 0 | 1.61 | 701.52 | 0.0081 | 3 | HCP
YgdTbDyLu | 1.37 | 0 | 1.61 | 245.87 | 0.0137 | 3 | HCP
AlCo3CrCu0.5FeNi | 4.88 | -7.25 | 1.62 | 12.52 | 0.0482 | 7.93 | Multiphase
Al0.8CrCuFeMnNi | 5.15 | -3.97 | 1.79 | 15.73 | 0.0512 | 7.66 | Multiphase
AlCo2CrCu0.5FeNi | 5.17 | -7.67 | 1.71 | 11.83 | 0.0511 | 7.77 | Multiphase
AlCrCuFeMnNi | 5.39 | -5.11 | 1.79 | 13.54 | 0.0536 | 7.5 | Multiphase
Al0.5CoCrFeNi | 4.6 | -9.09 | 1.58 | 12.23 | 0.0454 | 7.67 | Multiphase
Al0.5CoCrCuFeNiTi0.4 | 5.49 | -6.42 | 1.9 | 13.02 | 0.0543 | 7.98 | Multiphase
Al0.5CrFeNiCoCuTi0.6 | 5.92 | -8.4 | 1.92 | 10.36 | 0.0586 | 7.85 | Multiphase
Al0.5CrFeNiCoCuTi0.8 | 6.26 | -10.11 | 1.92 | 8.54 | 0.0621 | 7.73 | Multiphase
Al0.5CoCrCuFeNiTi1.0 | 6.53 | -11.6 | 1.93 | 7.23 | 0.0649 | 7.62 | Multiphase
Al0.5CoCrCuFeNiTi1.2 | 6.76 | -12.89 | 1.92 | 6.26 | 0.0671 | 7.51 | Multiphase
Al0.5CoCrCuFeNiTi1.4 | 6.94 | -14.02 | 1.91 | 5.47 | 0.069 | 7.41 | Multiphase
Al0.5CoCrCuFeNiTi1.6 | 7.09 | -15.01 | 1.9 | 4.85 | 0.0706 | 7.31 | Multiphase
Al0.5CoCrCuFeNiTi1.8 | 7.21 | -15.86 | 1.89 | 4.34 | 0.0719 | 7.22 | Multiphase
Al0.5CoCrCuFeNiTi2.0 | 7.31 | -16.6 | 1.88 | 3.91 | 0.0729 | 7.13 | Multiphase
CoCrFeNiTi0.5 | 5.33 | -11.56 | 1.58 | 7.91 | 0.0525 | 7.78 | Multiphase
CoCrFeNiAlNb0.25 | 6.1 | -14.66 | 1.72 | 5.26 | 0.0605 | 7.1 | Multiphase
CoCrFeNiAlNb0.75 | 6.5 | -18.03 | 1.79 | 3.95 | 0.0648 | 6.91 | Multiphase
CoCrCuFeNiTi0.8 | 5.7 | -6.75 | 1.79 | 11.12 | 0.0563 | 8.14 | Multiphase
CoCrCuFeNiTi | 6.12 | -8.44 | 1.79 | 8.92 | 0.0605 | 8 | Multiphase
CuAlNiCoCrFeSi | 6.13 | -18.86 | 1.95 | 4.15 | 0.061 | 7.29 | Multiphase
CuNi2FeCrAl0.9 | 5.15 | -5.22 | 1.56 | 12.08 | 0.0509 | 8.08 | Multiphase
CuNi2FeCrAl1.2 | 5.6 | -6.78 | 1.57 | 9.25 | 0.0556 | 7.83 | Multiphase
CuNi2FeCrAl1.5 | 5.93 | -8.05 | 1.57 | 7.47 | 0.0589 | 7.62 | Multiphase
Cu0.5Ti0.5CrFeCoNiAl0.5 | 5.97 | -10.84 | 1.89 | 8.79 | 0.0591 | 7.64 | Multiphase
CuCoNiCrAlFeTiV | 6.34 | -13.94 | 2.08 | 7.73 | 0.0631 | 7 | Multiphase
FeNi2CrCuAl | 5.32 | -5.78 | 1.56 | 10.94 | 0.0526 | 8 | Multiphase
FeNi2CrCuAl1.2 | 5.6 | -6.78 | 1.57 | 9.25 | 0.0555 | 7.84 | Multiphase
FeCoNiCrCuAl0.8 | 4.92 | -3.61 | 1.79 | 17.15 | 0.0487 | 8 | Multiphase
FeCoNiCrCuAl | 5.28 | -4.78 | 1.79 | 14.12 | 0.0523 | 7.83 | Multiphase
FeCoNiCrCuAl1.5 | 5.89 | -7.05 | 1.78 | 9.9 | 0.0585 | 7.46 | Multiphase
FeCoNiCrCuAl2.0 | 6.26 | -8.65 | 1.75 | 7.62 | 0.0623 | 7.14 | Multiphase
FeCoNiCrCuAl2.3 | 6.4 | -9.38 | 1.73 | 6.7 | 0.0638 | 6.97 | Multiphase
FeCoNiCrCuAl2.8 | 6.57 | -10.28 | 1.68 | 5.53 | 0.0656 | 6.71 | Multiphase
FeCoNiCrCuAl3.0 | 6.61 | -10.56 | 1.67 | 5.17 | 0.0661 | 6.63 | Multiphase
FeCoNiCuAl | 5.61 | -5.28 | 1.61 | 10.44 | 0.0556 | 8.2 | Multiphase
MnCrFe1.5Ni0.5Al0.3 | 4.7 | -5.51 | 1.48 | 13.89 | 0.047 | 7.19 | Multiphase
MnCrFe1.5Ni0.5Al0.5 | 5.16 | -7.26 | 1.52 | 10.62 | 0.051 | 7 | Multiphase
ErTbDyNiAl | 13.74 | -37.6 | 1.61 | -2.24 | 0.1429 | 4.4 | Amorphous
PdPtCuNiP | 9.29 | -23.68 | 1.61 | -1.26 | 0.0952 | 9.2 | Amorphous
SrCaYbMgZn | 15.25 | -13.12 | 1.61 | -0.017 | 0.1565 | 4.2 | Amorphous
SrCaYbMgZn0.5Cu0.5 | 16.37 | -10.6 | 1.75 | 0.61 | 0.1699 | 4.1 | Amorphous
SrCaYbLi0.55Mg0.45Zn | 15.71 | -12.15 | 1.75 | 0.2 | 0.1612 | 4.09 | Amorphous
TiZrCuNiBe | 12.53 | -30.24 | 1.61 | -0.9 | 0.1268 | 6.2 | Amorphous
ZrHfTiCuNi | 10.34 | -27.36 | 1.61 | -0.27 | 0.1049 | 6.6 | Amorphous
ZrHfTiCuFe | 10.43 | -15.84 | 1.61 | 1.73 | 0.1059 | 6.2 | Amorphous
ZrHfTiCuCo | 10.24 | -23.52 | 1.61 | 0.42 | 0.1039 | 6.4 | Amorphous